## Summary
TestDate | UID | Device ID | Site | Vt | gm | Subthreshold | Sat Mobility | Mobility_0.5 | Mobility_0.2 | Mobility_0.1 | Lambda_20 | Vt_10 | gm_10 | Subthreshold_10 | On_Off_20x0 | On_Off_20xN15 | IG_N5 | IG_20 | Lambda_15 | Lambda_10 | Idrive | Ileak | VD_Offset | VD_Resistance | VD_Intercept | R_Inf | Hysteresis_S | Ireverse
2015-10-12 16:33:45 | X0_Y5 | TFT_96_9 | BL | 8.727445 | 2.072514e-06 | 0.2898211 | 6.380855 | 9.528614 | 9.755811 | 14.84604 | -7.730787 | 4.954695 | 1.689383e-05 | 0.3661829 | 35406422.9 | 35839263.1 | 3.05656e-11 | -1.60743e-11 | -12.84328 | -23.95873 | 0.0001308165 | 3.650089e-12 | 2.09 | 62107.86 | -0.1519681 | 62299.84 | 0.125 | 5.20667e-12
2015-10-12 16:43:12 | X0_Y5 | TFT_96_9 | BR | 8.210725 | 2.09072e-06 | 0.3833407 | 6.419938 | 9.832534 | 10.06924 | 15.36044 | -8.216637 | 4.525227 | 1.748651e-05 | 0.3137863 | 38160587.9 | 38318708.5 | 7.75281e-12 | 2.24546e-11 | -13.75369 | -24.57007 | 0.00013929 | 3.635039e-12 | 2.05 | 57716.9 | -0.1476131 | 58199.96 | 0.125 | 5.83855e-12
2015-10-12 16:15:11 | X0_Y5 | TFT_96_9 | TL | 7.342785 | 1.870354e-06 | 0.3384332 | 5.613898 | 9.423422 | 9.631834 | 14.68715 | -5.684637 | 2.892349 | 1.692549e-05 | 0.3050849 | 20174753.3 | 20174753.3 | 4.20411e-12 | 3.41144e-11 | -8.0954 | -17.3337 | 0.000149026 | 7.386757e-12 | 2.32 | 58345.62 | -0.1324287 | 59080.67 | 0.25 | 7.405012e-12
2015-10-12 16:24:25 | X0_Y5 | TFT_96_9 | TR | 6.759659 | 1.89656e-06 | 0.3403594 | 5.709017 | 9.677015 | 9.930354 | 15.31649 | -6.667275 | 2.506714 | 1.753177e-05 | 0.4173736 | 9168834.5 | 21464959.8 | 2.4482e-11 | 7.2455e-12 | -8.861668 | -16.54194 | 0.0001583085 | 7.375206e-12 | 2.23 | 54135.6 | -0.1342679 | 55102.46 | 0.125 | 8.681845e-12
2015-10-12 16:33:45 | X1_Y5 | TFT_96_9 | BL | 8.282837 | 2.085417e-06 | 0.3319534 | 6.013169 | 9.624281 | 9.753344 | 14.85524 | -8.854434 | 4.198682 | 1.731429e-05 | 0.2794428 | 37044711.0 | 37475226.9 | 2.6094e-11 | 2.09964e-11 | -15.07625 | -28.10495 | 0.0001365055 | 3.642553e-12 | 2.02 | 58557.47 | -0.1403604 | 59049.56 | 0.125 | 4.971745e-12
2015-10-12 16:43:12 | X1_Y5 | TFT_96_9 | BR | 8.270761 | 2.079737e-06 | 0.3198252 | 6.399899 | 9.562562 | 9.698422 | 14.75335 | -8.169172 | 4.575551 | 1.737977e-05 | 0.3580155 | 30561912.2 | 30725853.2 | 2.20156e-11 | 2.86425e-11 | -13.55024 | -24.27645 | 0.0001379455 | 4.489558e-12 | 2.05 | 58465.51 | -0.1412621 | 58924 | 0.125 | 6.33093e-12
2015-10-12 16:15:11 | X1_Y5 | TFT_96_9 | TL | 6.713464 | 1.89592e-06 | 0.3283155 | 5.737584 | 9.187126 | 9.278472 | 14.16856 | -6.632105 | 2.617722 | 1.748949e-05 | 0.3196025 | 22401614.3 | 22404151.8 | -5.51099e-12 | -2.45241e-12 | -9.391716 | -20.02645 | 0.000157043 | 7.009549e-12 | 2.24 | 54649.91 | -0.1243097 | 55602.54 | 0.125 | 7.900775e-12
2015-10-12 16:24:25 | X1_Y5 | TFT_96_9 | TR | 6.442097 | 1.886743e-06 | 0.3761428 | 5.710045 | 8.945625 | 9.029603 | 13.80878 | -7.59411 | 2.561109 | 1.745211e-05 | 0.2920911 | 21205066.3 | 21205066.3 | 8.76215e-12 | -5.51083e-12 | -10.88812 | -21.62868 | 0.00015729 | 7.417567e-12 | 2.17 | 53793.54 | -0.1249918 | 54860.81 | 0.25 | 8.3429e-12