## Summary
TestDate | UID | Device ID | Site | Vt | gm | Subthreshold | Sat Mobility | Mobility_0.5 | Mobility_0.2 | Mobility_0.1 | Lambda_20 | Vt_10 | gm_10 | Subthreshold_10 | On_Off_20x0 | On_Off_20xN15 | IG_N5 | IG_20 | Lambda_15 | Lambda_10 | Idrive | Ileak | VD_Offset | VD_Resistance | VD_Intercept | R_Inf | Hysteresis_S | Ireverse
2015-10-12 17:22:07 | X0_Y5 | TFT_96_9 | BL | 2.907004 | 2.12968e-06 | 0.3195748 | 6.301019 | 6.097973 | 6.27772 | 9.679105 | -22.83115 | 1.257851 | 1.961943e-05 | 0.3040251 | 12112712.8 | 27961391.3 | 7.24558e-12 | 1.33293e-11 | -30.68753 | -40.44115 | 0.0001963025 | 7.020484e-12 | 1.58 | 38745.38 | -0.08371837 | 39862.44 | 0 | 8.85247e-12
2015-10-12 17:31:15 | X0_Y5 | TFT_96_9 | BR | 2.968811 | 2.188057e-06 | 0.3697764 | 6.292125 | 6.143486 | 6.362818 | 9.75666 | -24.27328 | 1.329243 | 1.97288e-05 | 0.2847335 | 21936631.6 | 25033767.3 | 6.23176e-12 | -1.20185e-11 | -33.1843 | -45.41122 | 0.0001960715 | 7.832281e-12 | 1.54 | 38292.08 | -0.08553648 | 39421.53 | 0 | 9.95184e-12
2015-10-12 17:03:35 | X0_Y5 | TFT_96_9 | TL | 5.531688 | 1.842366e-06 | 0.3778031 | 5.948561 | 6.618798 | 6.843921 | 10.5533 | -30.50776 | 3.081232 | 1.725349e-05 | 0.3794153 | 25249289.0 | 25351527.5 | 2.68308e-12 | 3.81694e-11 | -44.61863 | -72.25679 | 0.000153399 | 6.050878e-12 | 1.55 | 48562.46 | -0.05894629 | 49160.59 | 0.25 | 8.564555e-12
2015-10-12 17:12:54 | X0_Y5 | TFT_96_9 | TR | 5.352406 | 1.88296e-06 | 0.2988839 | 6.035074 | 6.584459 | 6.781614 | 10.47037 | -29.67536 | 3.016591 | 1.76016e-05 | 0.2860128 | 24301080.9 | 24490161.9 | 1.3836e-11 | 1.38363e-11 | -42.80614 | -67.63935 | 0.0001569105 | 6.407083e-12 | 1.54 | 47417.78 | -0.06359965 | 48099.67 | 0.25 | 9.106975e-12
2015-10-12 17:22:07 | X1_Y5 | TFT_96_9 | BL | 2.916648 | 2.151234e-06 | 0.3309732 | 6.35312 | 6.086182 | 6.1773 | 9.575102 | -23.00108 | 1.296085 | 1.96672e-05 | 0.2655437 | 17172423.0 | 17850182.3 | -1.31569e-11 | 1.28403e-11 | -30.63359 | -40.11455 | 0.000196367 | 1.100084e-11 | 1.56 | 38551.19 | -0.08088043 | 39756.5 | 0 | 1.3104e-11
2015-10-12 17:31:15 | X1_Y5 | TFT_96_9 | BR | 3.015998 | 2.18208e-06 | 0.3307961 | 6.284261 | 6.100525 | 6.192806 | 9.601537 | -24.81217 | 1.36763 | 1.968263e-05 | 0.2610208 | 24443720.6 | 25708139.4 | -4.13385e-13 | -1.51963e-11 | -34.44939 | -49.36608 | 0.000195033 | 7.58643e-12 | 1.54 | 38505.8 | -0.08146506 | 39665.81 | 0 | 9.53087e-12
2015-10-12 17:03:35 | X1_Y5 | TFT_96_9 | TL | 5.323016 | 1.879177e-06 | 0.3599708 | 6.044184 | 6.549045 | 6.655058 | 10.18892 | -28.15544 | 2.950642 | 1.764331e-05 | 0.3705074 | 22321617.6 | 22371665.3 | -1.31577e-11 | 3.27212e-11 | -39.52307 | -60.22613 | 0.00015817 | 7.070104e-12 | 1.55 | 47227.36 | -0.05692214 | 47891.06 | 0.25 | 1.39028e-11
2015-10-12 17:12:54 | X1_Y5 | TFT_96_9 | TR | 5.386342 | 1.890503e-06 | 0.3355526 | 6.090129 | 6.549193 | 6.648972 | 10.18346 | -29.4843 | 3.083026 | 1.763703e-05 | 0.3531261 | 26178518.4 | 26242203.3 | 9.64298e-14 | 2.0487e-11 | -42.72275 | -66.4631 | 0.0001569215 | 5.979738e-12 | 1.54 | 47321.85 | -0.05864794 | 48003.22 | 0.25 | 9.012255e-12