## Summary
TestDate | UID | Device ID | Site | Vt | gm | Subthreshold | Sat Mobility | Mobility_0.5 | Mobility_0.2 | Mobility_0.1 | Lambda_20 | Vt_10 | gm_10 | Subthreshold_10 | On_Off_20x0 | On_Off_20xN15 | IG_N5 | IG_20 | Lambda_15 | Lambda_10 | Idrive | Ileak | VD_Offset | VD_Resistance | VD_Intercept | R_Inf | Hysteresis_S | Ireverse
2015-10-09 15:21:21 | X0_Y5 | TFT_96_9 | BL | 2.104055 | 2.019429e-06 | 0.3074834 | 5.705701 | 5.099289 | 5.24033 | 8.076556 | -23.53051 | 0.8344812 | 1.825806e-05 | 0.277564 | 841547.9 | 27387122.4 | 1.99189e-11 | 9.78017e-12 | -33.55768 | -49.84907 | 0.0001865685 | 6.812271e-12 | 1.6 | 41149.85 | -0.08936759 | 42481.15 | -0.125 | 1.249195e-11
2015-10-09 15:30:08 | X0_Y5 | TFT_96_9 | BR | 1.868019 | 2.052034e-06 | 0.3309204 | 5.789121 | 5.116793 | 5.256453 | 8.111807 | -26.08966 | 0.8916975 | 1.847577e-05 | 0.3016994 | 483428.1 | 25010989.6 | 3.18982e-12 | 8.76599e-12 | -38.09133 | -55.72529 | 0.0001884995 | 7.536667e-12 | 1.54 | 40017.19 | -0.08616959 | 41382.83 | -0.125 | 1.30508e-11
2015-10-09 15:02:58 | X0_Y5 | TFT_96_9 | TL | 10.27922 | 1.387642e-06 | 683.4729 | 4.322771 | 3.799487 | 3.767436 | 5.698356 | -7.341273 | 5.462702 | 1.102037e-05 | 0.5052723 | 18544453.0 | 19596811.7 | 1.637e-11 | 1.38354e-11 | -8.932085 | -15.74074 | 8.266915e-05 | 4.2185e-12 | 2.45 | 108832.5 | -0.06709298 | 107641.2 | 0.5 | 4.635532e-09
2015-10-09 15:12:28 | X0_Y5 | TFT_96_9 | TR | 8.807862 | 1.405298e-06 | 0.404459 | 4.411936 | 4.582724 | 4.645303 | 6.989893 | -13.9761 | 4.493336 | 1.200319e-05 | 0.4336529 | 30583331.0 | 32559077.9 | -7.33581e-11 | 5.89546e-11 | -18.88862 | -36.73582 | 9.606735e-05 | 2.950555e-12 | 2.03 | 88315.24 | -0.07143818 | 87478.46 | 0.625 | 5.60422e-11
2015-10-09 15:21:21 | X1_Y5 | TFT_96_9 | BL | 1.927263 | 2.06344e-06 | 0.3297396 | 5.78843 | 5.093692 | 5.144314 | 7.989332 | -24.25423 | 0.8074875 | 1.852686e-05 | 0.3009885 | 422733.8 | 25092417.0 | 2.96611e-11 | 4.17368e-12 | -34.83378 | -50.45957 | 0.000189903 | 7.568143e-12 | 1.58 | 40173.18 | -0.08712497 | 41647.76 | -0.125 | 1.219175e-11
2015-10-09 15:30:08 | X1_Y5 | TFT_96_9 | BR | 1.86972 | 2.044263e-06 | 0.3214827 | 5.783455 | 5.04933 | 5.127513 | 7.94205 | -26.8786 | 0.9725352 | 1.839417e-05 | 0.2874901 | 713423.7 | 24275694.7 | 1.28394e-11 | 1.99762e-11 | -39.35371 | -57.05592 | 0.000186679 | 7.689955e-12 | 1.53 | 40199.05 | -0.08201753 | 41645.1 | -0.125 | 1.307835e-11
2015-10-09 15:02:58 | X1_Y5 | TFT_96_9 | TL | 10.05068 | 1.378113e-06 | 0.4236579 | 4.274888 | 3.338003 | 3.273246 | 5.011384 | -9.150303 | 5.447938 | 1.090982e-05 | 0.4404501 | 25215885.9 | 26361687.8 | -2.64111e-11 | 5.92264e-11 | -11.75592 | -23.80465 | 8.192485e-05 | 3.107724e-12 | 2.35 | 110117.1 | -0.06965853 | 108256.2 | 0.5 | 4.661016e-11
2015-10-09 15:12:28 | X1_Y5 | TFT_96_9 | TR | 8.825832 | 1.417285e-06 | 0.4760875 | 4.409441 | 4.204698 | 4.198173 | 6.324842 | -13.67103 | 4.633904 | 1.187643e-05 | 0.4513224 | 26882454.5 | 28198364.9 | -6.36232e-11 | 9.84773e-11 | -18.34638 | -36.21239 | 9.425295e-05 | 3.342497e-12 | 2.06 | 90290.9 | -0.07323146 | 89164.36 | 0.375 | 5.222358e-11