## Summary
TestDate | UID | Device ID | Site | Vt | gm | Subthreshold | Sat Mobility | Mobility_0.5 | Mobility_0.2 | Mobility_0.1 | Lambda_20 | Vt_10 | gm_10 | Subthreshold_10 | On_Off_20x0 | On_Off_20xN15 | IG_N5 | IG_20 | Lambda_15 | Lambda_10 | Idrive | Ileak | VD_Offset | VD_Resistance | VD_Intercept | R_Inf | Hysteresis_S | Ireverse
2015-10-12 15:13:03 | X0_Y5 | TFT_96_9 | BL | 9.605918 | 1.764249e-06 | 0.3051527 | 5.600349 | 7.208819 | 7.319614 | 11.0946 | -2.353056 | 5.373095 | 1.438445e-05 | 0.2270751 | 71848546.6 | 73745613.7 | 1.63708e-11 | 2.19472e-11 | -5.76321 | -17.29361 | 0.0001084635 | 1.470779e-12 | 2.72 | 85184.58 | -0.1310918 | 84890.84 | 0.25 | 2.65323e-12
2015-10-12 15:22:38 | X0_Y5 | TFT_96_9 | BR | 9.665627 | 1.798697e-06 | 0.3197754 | 5.583817 | 7.222706 | 7.338802 | 11.13747 | -1.33798 | 5.481758 | 1.422645e-05 | 0.3026991 | 14465093.4 | 14588147.5 | 9.2734e-12 | 1.18084e-11 | -3.133561 | -10.21503 | 0.0001065125 | 7.301304e-12 | 2.54 | 84250.52 | -0.1950696 | 83375.24 | 0.25 | 9.029185e-12
2015-10-12 14:54:38 | X0_Y5 | TFT_96_9 | TL | 6.968723 | 1.894251e-06 | 0.3375986 | 5.65463 | 11.62297 | 11.87398 | 18.38937 | -3.550892 | 1.961016 | 1.778937e-05 | 0.4042467 | 790582.4 | 29639235.1 | 1.78917e-11 | 3.71558e-11 | -4.364077 | -8.213718 | 0.000166557 | 5.619477e-12 | 2.61 | 54122.5 | -0.1371714 | 54709.35 | 0.125 | 6.28938e-12
2015-10-12 15:03:44 | X0_Y5 | TFT_96_9 | TR | 6.200204 | 1.937246e-06 | -9.464737 | 5.809117 | 11.53537 | 11.80772 | 18.33667 | -3.867784 | 1.663529 | 1.847063e-05 | 0.2639904 | 24649476.0 | 24896853.6 | 3.41146e-11 | 1.1472e-10 | -7.139455 | -14.58909 | 0.000176571 | 7.092101e-12 | 2.48 | 49308.25 | -0.1427003 | 50242.29 | 0.125 | 9.328035e-11
2015-10-12 15:13:03 | X1_Y5 | TFT_96_9 | BL | 9.378307 | 1.801337e-06 | 0.3100315 | 5.588059 | 7.629207 | 7.695439 | 11.6641 | -1.877067 | 5.207443 | 1.452557e-05 | 0.3136871 | 37385304.5 | 37676358.0 | 2.35452e-11 | -4.49165e-12 | -4.164708 | -12.00717 | 0.000110722 | 2.938766e-12 | 2.59 | 80373.95 | -0.1656275 | 79924.91 | 0.25 | 4.24305e-12
2015-10-12 15:22:38 | X1_Y5 | TFT_96_9 | BR | 9.362583 | 1.78248e-06 | 0.3305016 | 5.236648 | 6.973535 | 7.030384 | 10.57977 | -1.818724 | 4.897409 | 1.437713e-05 | 0.2738393 | 39145723.9 | 39741176.6 | 5.1933e-12 | -8.05988e-12 | -4.388749 | -13.38885 | 0.000108526 | 2.73082e-12 | 2.61 | 82794.59 | -0.1618469 | 82318.08 | 0.25 | 4.01078e-12
2015-10-12 14:54:38 | X1_Y5 | TFT_96_9 | TL | 6.484778 | 1.907109e-06 | 0.3332212 | 5.737961 | 11.20769 | 11.31209 | 17.29276 | -4.678865 | 1.796878 | 1.808903e-05 | 0.3703256 | 13601985.5 | 31351455.4 | 6.21344e-12 | 9.78166e-12 | -5.920865 | -10.78586 | 0.000171746 | 5.478087e-12 | 2.49 | 51518.31 | -0.1330654 | 52307.75 | 0.125 | 6.077235e-12
2015-10-12 15:03:44 | X1_Y5 | TFT_96_9 | TR | 6.190719 | 1.959943e-06 | 0.332231 | 5.891269 | 11.87143 | 11.96964 | 18.33248 | -3.687641 | 1.551082 | 1.881143e-05 | 0.3467134 | 913314.3 | 47868326.6 | 6.21305e-12 | -1.26477e-11 | -6.676556 | -12.90807 | 0.000181045 | 3.782146e-12 | 2.47 | 48170.99 | -0.1404439 | 49120.28 | -19.875 | 5.12849e-12