## Summary
TestDate | UID | Device ID | Site | Vt | gm | Subthreshold | Sat Mobility | Mobility_0.5 | Mobility_0.2 | Mobility_0.1 | Lambda_20 | Vt_10 | gm_10 | Subthreshold_10 | On_Off_20x0 | On_Off_20xN15 | IG_N5 | IG_20 | Lambda_15 | Lambda_10 | Idrive | Ileak | VD_Offset | VD_Resistance | VD_Intercept | R_Inf | Hysteresis_S | Ireverse
2015-10-12 15:53:39 | X0_Y5 | TFT_96_9 | BL | 7.816985 | 2.121131e-06 | 0.3187663 | 6.411121 | 8.943879 | 9.213883 | 14.03796 | -14.819 | 4.813624 | 1.713657e-05 | 0.2487472 | 40240433.7 | 41514487.0 | 1.78918e-11 | 3.56352e-11 | -24.04953 | -43.47201 | 0.000133933 | 3.226175e-12 | 1.73 | 55235.69 | -0.1312421 | 55959.98 | 0.125 | 5.565465e-12
2015-10-12 16:03:12 | X0_Y5 | TFT_96_9 | BR | 7.370152 | 2.151086e-06 | 0.3096688 | 6.464466 | 9.406926 | 9.693696 | 14.93978 | -16.05046 | 4.413612 | 1.775006e-05 | 0.316706 | 35102298.6 | 35536300.8 | 6.23172e-12 | -3.90731e-12 | -28.13765 | -53.61172 | 0.000142307 | 4.004553e-12 | 1.7 | 51617.98 | -0.1255452 | 52511.99 | 0.125 | 6.073535e-12
2015-10-12 15:34:47 | X0_Y5 | TFT_96_9 | TL | 6.889922 | 2.273371e-06 | 0.2821031 | 7.309095 | 15.38492 | 15.72854 | 24.32104 | -16.20866 | 2.640598 | 2.231109e-05 | 0.225948 | 46560569.8 | 46990642.0 | 1.78918e-11 | -1.65814e-11 | -29.39903 | -56.21519 | 0.000199738 | 4.250591e-12 | 1.93 | 39519.97 | -0.08186513 | 40071.8 | 0 | 6.93875e-12
2015-10-12 15:43:45 | X0_Y5 | TFT_96_9 | TR | 6.660886 | 2.282389e-06 | 0.2847402 | 7.389205 | 15.20006 | 15.59313 | 24.10161 | -16.13571 | 3.169759 | 2.2857e+22 | 0 | 44325699.3 | 47650940.5 | 3.31004e-11 | 2.29611e-11 | -27.42206 | -47.92028 | 0.0001898565 | 3.984318e-12 | 1.92 | 38699.9 | -0.08338778 | 39282.45 | -9.625 | 2e+22
2015-10-12 15:53:39 | X1_Y5 | TFT_96_9 | BL | 7.500161 | 2.131486e-06 | 0.2972565 | 6.050387 | 9.164169 | 9.328577 | 14.231 | -16.25598 | 4.126995 | 1.749989e-05 | 0.3150502 | 36667155.2 | 37261371.8 | -6.5304e-12 | -9.23546e-13 | -29.12703 | -57.83789 | 0.000138605 | 3.719804e-12 | 1.69 | 52764.18 | -0.1213454 | 53646.92 | 0.125 | 5.62623e-12
2015-10-12 16:03:12 | X1_Y5 | TFT_96_9 | BR | 7.316927 | 2.132857e-06 | 0.2990158 | 6.438772 | 9.158669 | 9.331785 | 14.23179 | -16.64383 | 4.452346 | 1.762194e-05 | 0.2403255 | 39053413.1 | 40058892.4 | 2.2525e-11 | 2.66035e-11 | -29.68336 | -58.22595 | 0.00014102 | 3.520317e-12 | 1.68 | 51758.07 | -0.1207718 | 52705.89 | 0.125 | 5.614095e-12
2015-10-12 15:34:47 | X1_Y5 | TFT_96_9 | TL | 6.737739 | 2.279314e-06 | 0.2980851 | 7.361464 | 15.27964 | 15.4598 | 24.07333 | -15.91999 | 2.567377 | 2.25304e-05 | 0.2470469 | 47619137.1 | 47942269.1 | -8.05972e-12 | 6.06244e-13 | -26.64617 | -46.12366 | 0.000202748 | 4.229003e-12 | 1.93 | 38878.43 | -0.07752711 | 39439.29 | 0 | 6.34319e-12
2015-10-12 15:43:45 | X1_Y5 | TFT_96_9 | TR | 6.687689 | 2.27936e-06 | 0.2999901 | 7.371948 | 15.03486 | 15.20667 | 23.64481 | -16.17933 | 2.605496 | 2.24912e-05 | 0.2431783 | 51178838.0 | 51215933.8 | 7.74232e-12 | -7.04005e-12 | -27.59174 | -48.18986 | 0.0002020865 | 3.945774e-12 | 1.92 | 38869.84 | -0.07867497 | 39448.59 | 0 | 5.973625e-12