## Summary
TestDate | UID | Device ID | Site | Vt | gm | Subthreshold | Sat Mobility | Mobility_0.5 | Mobility_0.2 | Mobility_0.1 | Lambda_20 | Vt_10 | gm_10 | Subthreshold_10 | On_Off_20x0 | On_Off_20xN15 | IG_N5 | IG_20 | Lambda_15 | Lambda_10 | Idrive | Ileak | VD_Offset | VD_Resistance | VD_Intercept | R_Inf | Hysteresis_S | Ireverse
2015-10-12 13:52:47 | X0_Y5 | TFT_96_9 | BL | 8.522944 | 2.135166e-06 | 0.2924848 | 6.456296 | 8.717439 | 8.947613 | 13.61165 | -12.95231 | 5.338422 | 1.664149e-05 | 0.3098302 | 42013434.8 | 42730043.2 | -1.75953e-11 | 1.23152e-11 | -21.56265 | -44.54416 | 0.000125645 | 2.940437e-12 | 1.81 | 59476.16 | -0.1411195 | 59774.42 | 0.125 | 4.305235e-12
2015-10-12 14:02:19 | X0_Y5 | TFT_96_9 | BR | 7.968062 | 2.179291e-06 | 0.2820537 | 6.546776 | 9.135658 | 9.400914 | 14.32491 | -14.27087 | 4.960329 | 1.732777e-05 | 0.2812381 | 40644512.9 | 41470073.2 | 1.0794e-11 | 9.78031e-12 | -24.86075 | -51.51407 | 0.000134116 | 3.234043e-12 | 1.75 | 54825.34 | -0.1342925 | 55445.15 | 0.125 | 5.05892e-12
2015-10-12 13:33:00 | X0_Y5 | TFT_96_9 | TL | 13.74047 | 1.389533e-06 | 0.4255872 | 4.515824 | -1.050719 | -0.9971484 | -1.497505 | -6.784263 | 8.935284 | 8.629714e-06 | 0.5466552 | 5591731.1 | 5906462.7 | 1.38357e-11 | 1.13009e-11 | -14.13269 | -54.19511 | 4.9743e-05 | 8.421792e-12 | 2.82 | 184406.9 | 0.08009846 | 180234.5 | 0.625 | 1.80895e-11
2015-10-12 13:43:01 | X0_Y5 | TFT_96_9 | TR | 12.52638 | 1.557793e-06 | 0.3940618 | 4.788106 | 32.98359 | 32.93251 | 49.44045 | -8.443189 | 8.127052 | 9.875714e-06 | 0.416748 | 5899521.3 | 6448246.4 | 2.68238e-12 | -3.90788e-12 | -16.17832 | -51.15878 | 6.086955e-05 | 9.439706e-12 | 2.34 | 139123.8 | -0.1030853 | 140450.5 | 0.5 | 1.55063e-11
2015-10-12 13:52:47 | X1_Y5 | TFT_96_9 | BL | 8.164788 | 2.15432e-06 | 0.299425 | 6.126642 | 8.975098 | 9.140677 | 13.89988 | -14.13872 | 4.706544 | 1.704526e-05 | 0.2878488 | 36661762.9 | 37741327.8 | 2.55834e-11 | -1.8765e-11 | -23.99855 | -49.97117 | 0.000130236 | 3.450753e-12 | 1.76 | 56396.13 | -0.1302085 | 56965.82 | 0.125 | 4.801835e-12
2015-10-12 14:02:19 | X1_Y5 | TFT_96_9 | BR | 7.716712 | 2.190503e-06 | 0.3408318 | 6.188807 | 9.171858 | 9.31667 | 14.19659 | -14.69457 | 4.343396 | 1.764651e-05 | 0.2665154 | 38033480.1 | 38581181.5 | 1.48786e-11 | 4.34252e-11 | -25.26616 | -50.63171 | 0.0001379175 | 3.574735e-12 | 1.73 | 53022.86 | -0.1300351 | 53807.93 | 0.125 | 5.306965e-12
2015-10-12 13:33:00 | X1_Y5 | TFT_96_9 | TL | 13.11516 | 1.458522e-06 | 0.4279731 | 4.625077 | -4.718433 | -4.387599 | -6.514347 | -9.074858 | 8.67891 | 9.055703e-06 | 0.443097 | 6063454.5 | 7027006.9 | -9.07949e-12 | 7.23237e-12 | -18.00975 | -60.46581 | 5.337465e-05 | 7.595645e-12 | 2.48 | 164707 | -0.03690351 | 165478.1 | 0.5 | 1.95902e-11
2015-10-12 13:43:01 | X1_Y5 | TFT_96_9 | TR | 12.35604 | 1.56867e-06 | 0.409613 | 4.533823 | 15.33698 | 14.77729 | 22.33452 | -8.413488 | 7.743038 | 9.982411e-06 | 0.3704729 | 6765113.5 | 7544531.1 | -1.16285e-11 | -9.58934e-12 | -15.74053 | -46.68783 | 6.17046e-05 | 8.178719e-12 | 2.29 | 136167.9 | -0.1069438 | 137305.8 | 0.5 | 1.60969e-11