## Summary
TestDate | UID | Device ID | Site | Vt | gm | Subthreshold | Sat Mobility | Mobility_0.5 | Mobility_0.2 | Mobility_0.1 | Lambda_20 | Vt_10 | gm_10 | Subthreshold_10 | On_Off_20x0 | On_Off_20xN15 | IG_N5 | IG_20 | Lambda_15 | Lambda_10 | Idrive | Ileak | VD_Offset | VD_Resistance | VD_Intercept | R_Inf | Hysteresis_S | Ireverse
2015-10-12 14:33:35 | X0_Y5 | TFT_96_9 | BL | 6.393808 | 2.033531e-06 | 0.3022169 | 6.392249 | 8.442797 | 8.670383 | 13.37349 | -8.970031 | 3.45884 | 1.866583e-05 | 0.2651089 | 44688706.1 | 44688706.1 | 1.78915e-11 | 2.34678e-11 | -16.94459 | -38.6838 | 0.0001585705 | 3.548335e-12 | 2.01 | 50167.67 | -0.1386468 | 51277.89 | -0.125 | 4.642425e-12
2015-10-12 14:42:46 | X0_Y5 | TFT_96_9 | BR | 5.385948 | 1.724457e-06 | 0.3085487 | 5.479052 | 7.924221 | 8.1174 | 12.63012 | -8.773843 | 1.823513 | 1.825634e-05 | 0.2844555 | 42819297.9 | 42905210.4 | 6.14895e-11 | 3.18974e-12 | -18.01544 | -38.61419 | 0.000164851 | 3.842214e-12 | 2.08 | 49274.92 | -0.06588251 | 50044.31 | -0.125 | 4.989755e-12
2015-10-12 14:14:40 | X0_Y5 | TFT_96_9 | TL | 11.75892 | 1.796391e-06 | 0.3226313 | 5.558756 | 10.40369 | 10.13779 | 15.53805 | -5.057738 | 6.658397 | 1.295904e-05 | 0.3074969 | 13325405.4 | 13460308.4 | 5.08434e-11 | 1.68778e-11 | -9.292063 | -25.53466 | 8.941415e-05 | 6.642801e-12 | 2.64 | 102633.4 | -0.09470847 | 102764.3 | 0.375 | 7.838195e-12
2015-10-12 14:24:13 | X0_Y5 | TFT_96_9 | TR | 10.93632 | 1.814419e-06 | 0.2819421 | 5.327065 | 9.418491 | 9.41303 | 14.26507 | -6.145086 | 5.763474 | 1.322722e-05 | 0.2701476 | 15489631.9 | 15653660.4 | 2.09329e-11 | 2.4482e-11 | -10.27412 | -24.46621 | 9.75932e-05 | 6.234529e-12 | 2.41 | 89871.94 | -0.1365765 | 89387.62 | 0.25 | 8.061935e-12
2015-10-12 14:33:35 | X1_Y5 | TFT_96_9 | BL | 5.727871 | 1.708891e-06 | 0.2775261 | 6.54494 | 7.671641 | 7.809896 | 11.92564 | -8.702636 | 3.443088 | 1.758663e-05 | 0.2417135 | 40912862.7 | 40912862.7 | 1.33497e-11 | 2.15057e-11 | -17.44826 | -38.83391 | 0.000157925 | 3.860033e-12 | 2.1 | 51441.41 | -0.06158935 | 52199.57 | -0.125 | 4.939885e-12
2015-10-12 14:42:46 | X1_Y5 | TFT_96_9 | BR | 5.353803 | 1.742057e-06 | 0.3223706 | 5.772037 | 8.314815 | 8.427117 | 12.95357 | -8.885288 | 2.229824 | 1.788309e-05 | 0.2203591 | 43409683.9 | 43486315.4 | -1.11182e-11 | -2.45252e-12 | -18.6573 | -41.24542 | 0.000165022 | 3.794803e-12 | 2.08 | 49341.89 | -0.07013622 | 50205.47 | -0.125 | 4.793125e-12
2015-10-12 14:14:40 | X1_Y5 | TFT_96_9 | TL | 11.24082 | 1.613105e-06 | 0.3465658 | 5.135933 | 8.150684 | 7.970679 | 12.18277 | -4.998583 | 6.098635 | 1.226443e-05 | 0.5177837 | 12123228.7 | 12190651.6 | -9.07917e-12 | 3.17011e-11 | -9.497681 | -20.40422 | 8.93585e-05 | 7.330084e-12 | 2.54 | 101394.8 | -0.1183781 | 101270.6 | 0.375 | 9.130675e-12
2015-10-12 14:24:13 | X1_Y5 | TFT_96_9 | TR | 10.69699 | 1.776166e-06 | 0.316634 | 5.308672 | 8.756357 | 8.725046 | 13.16243 | -5.036592 | 5.548534 | 1.334139e-05 | 0.4948629 | 19466227.6 | 19537988.4 | 9.27118e-12 | 1.69179e-11 | -12.34015 | -27.28221 | 0.00010008485 | 5.122577e-12 | 2.42 | 90190.77 | -0.1279322 | 89556.43 | 0.375 | 7.084295e-12