## Summary
TestDate | UID | Device ID | Site | Vt | gm | Subthreshold | Sat Mobility | Mobility_0.5 | Mobility_0.2 | Mobility_0.1 | Lambda_20 | Vt_10 | gm_10 | Subthreshold_10 | On_Off_20x0 | On_Off_20xN15 | IG_N5 | IG_20 | Lambda_15 | Lambda_10 | Idrive | Ileak | VD_Offset | VD_Resistance | VD_Intercept | R_Inf | Hysteresis_S | Ireverse
2015-10-12 13:11:47 | X0_Y5 | TFT_96_9 | BL | 6.562109 | 1.91136e-06 | 0.341771 | 5.755457 | 8.744381 | 9.000785 | 13.84791 | -4.324233 | 2.728415 | 1.740709e-05 | 0.2904289 | 70178660.5 | 70179040.5 | 8.76635e-12 | 1.78913e-11 | -9.723305 | -27.51001 | 0.000155531 | 2.216203e-12 | 2.3 | 53434.08 | -0.1399953 | 54394.93 | 0 | 3.550375e-12
2015-10-12 13:20:58 | X0_Y5 | TFT_96_9 | BR | 6.062007 | 2.051326e-06 | 0.3360597 | 6.116544 | 9.108519 | 9.359304 | 14.48484 | -4.681712 | 2.526742 | 1.891943e-05 | 0.3229176 | 25469486.1 | 58640506.3 | 1.13012e-11 | 4.62803e-11 | -9.273696 | -22.72171 | 0.000169529 | 2.890988e-12 | 2.22 | 48427.51 | -0.145541 | 49565.76 | -0.125 | 4.175335e-12
2015-10-12 12:52:47 | X0_Y5 | TFT_96_9 | TL | 11.81994 | 1.813693e-06 | -105.9648 | 5.551226 | 15.55559 | 15.10058 | 22.99782 | -6.021232 | 6.599161 | 1.303199e-05 | 0.5924568 | 11301702.3 | 11429894.4 | 5.72494e-12 | 3.10722e-11 | -11.67171 | -32.71589 | 9.01213e-05 | 7.884701e-12 | 2.64 | 92717.83 | -0.06037959 | 92723.98081 | 0.25 | 7.423109e-09
2015-10-12 13:02:23 | X0_Y5 | TFT_96_9 | TR | 10.18733 | 1.869977e-06 | 0.2979406 | 5.22626 | 10.33243 | 10.38399 | 15.78513 | -8.403418 | 4.806473 | 1.442198e-05 | 0.2809576 | 20140472.9 | 20321826.6 | 2.04259e-11 | 2.34677e-11 | -17.19512 | -42.43167 | 0.0001096025 | 5.393339e-12 | 2.24 | 76446.82 | -0.1225719 | 76138.15 | 0.25 | 7.226695e-12
2015-10-12 13:11:47 | X1_Y5 | TFT_96_9 | BL | 6.483 | 2.028663e-06 | 0.3666284 | 5.680106 | 9.333743 | 9.435048 | 14.42123 | -4.035691 | 2.175228 | 1.854434e-05 | 0.2840882 | 60123340.1 | 60673365.7 | -1.31578e-11 | 9.27124e-12 | -8.45523 | -22.9286 | 0.000164313 | 2.708157e-12 | 2.3 | 50558.25 | -0.1403447 | 51578.19 | 0 | 3.807425e-12
2015-10-12 13:20:58 | X1_Y5 | TFT_96_9 | BR | 5.882689 | 2.052251e-06 | 0.310701 | 6.070637 | 9.009188 | 9.086493 | 13.91885 | -5.119006 | 2.358601 | 1.889863e-05 | 0.2489496 | 59037565.4 | 61239628.5 | 2.50734e-11 | 1.38591e-11 | -9.753846 | -23.02512 | 0.000171469 | 2.799968e-12 | 2.19 | 47584.74 | -0.1420011 | 48784.27 | -0.125 | 9.23893e-12
2015-10-12 12:52:47 | X1_Y5 | TFT_96_9 | TL | 11.5509 | 1.866122e-06 | 0.3987059 | 5.225264 | 11.1013 | 10.68919 | 16.36025 | -6.540583 | 5.661244 | 1.358591e-05 | 0.457183 | 10209652.3 | 10234657.4 | -1.94283e-12 | 3.37402e-11 | -12.15813 | -32.53197 | 9.75509e-05 | 9.531428e-12 | 2.58 | 92635.69 | -0.07010721 | 92575.7 | 0.25 | 1.05507e-11
2015-10-12 13:02:23 | X1_Y5 | TFT_96_9 | TR | 10.03135 | 1.918251e-06 | 0.2956474 | 5.349318 | 10.69132 | 10.6675 | 16.20078 | -9.107147 | 4.669396 | 1.492119e-05 | 0.4604589 | 22556776.9 | 22774025.1 | 1.33494e-11 | 1.02909e-11 | -17.65378 | -42.58487 | 0.000114263 | 5.017251e-12 | 2.21 | 73118.51 | -0.1153443 | 72892.94 | 0.25 | 6.66387e-12