## Summary
TestDate | UID | Device ID | Site | Vt | gm | Subthreshold | Sat Mobility | Mobility_0.5 | Mobility_0.2 | Mobility_0.1 | Lambda_20 | Vt_10 | gm_10 | Subthreshold_10 | On_Off_20x0 | On_Off_20xN15 | IG_N5 | IG_20 | Lambda_15 | Lambda_10 | Idrive | Ileak | VD_Offset | VD_Resistance | VD_Intercept | R_Inf | Hysteresis_S | Ireverse
2015-10-12 19:00:21 | X0_Y5 | TFT_96_9 | BL | 8.121896 | 2.12744e-06 | 0.2305151 | 5.805907 | 5.45865 | 5.516418 | 8.402327 | -12.78216 | 4.015198 | 1.6268e-05 | 0.3443474 | 13876644.4 | 14875692.0 | 9.27344e-12 | 1.66924e-12 | -16.01863 | -28.25029 | 0.000134374 | 9.033126e-12 | 1.88 | 59804.63 | -0.123594 | 58601.64 | 0.25 | 2.83065e-11
2015-10-12 19:09:55 | X0_Y5 | TFT_96_9 | BR | 8.486025 | 2.103954e-06 | 0.3134412 | 5.754354 | 5.387928 | 5.436024 | 8.286893 | -13.98655 | 4.376901 | 1.577429e-05 | 0.297442 | 11061117.4 | 11135724.6 | -2.89354e-12 | 2.17624e-12 | -18.13569 | -34.48603 | 0.0001272065 | 1.142328e-11 | 1.85 | 62611.38 | -0.1222052 | 61334.77 | 0.25 | 1.23181e-11
2015-10-12 18:41:54 | X0_Y5 | TFT_96_9 | TL | 6.491397 | 2.072274e-06 | 0.2895501 | 6.025683 | 6.455512 | 6.473563 | 9.992307 | -11.4045 | 2.196245 | 1.811783e-05 | 0 | 32835851.4 | 33431980.5 | 2.14403e-11 | 1.33292e-11 | -15.41304 | -27.99613 | 0.0001686955 | 5.045932e-12 | 2.03 | 47405.81 | -0.06929568 | 47392.39 | -9.625 | 7.894287e-07
2015-10-12 18:50:56 | X0_Y5 | TFT_96_9 | TR | 6.177942 | 2.03432e-06 | 0 | 5.859104 | 6.676002 | 6.729384 | 10.38447 | -12.3621 | 3.162211 | 1.715737e-05 | 0.2572395 | 24217111.1 | 25330536.4 | 1.5357e-11 | -1.81021e-11 | -16.60055 | -29.09273 | 0.000150179 | 5.928773e-12 | 1.98 | 46387.83 | -0.07453648 | 46512.41 | 0.125 | 6.720735e-07
2015-10-12 19:00:21 | X1_Y5 | TFT_96_9 | BL | 8.292612 | 2.117634e-06 | 0.3708428 | 5.820803 | 5.467056 | 5.480469 | 8.325094 | -13.96608 | 4.215954 | 1.609223e-05 | 0.3348122 | 10030036.6 | 11076177.6 | 1.23304e-11 | 1.94668e-11 | -17.95318 | -34.07241 | 0.0001313 | 1.185427e-11 | 1.86 | 60715.75 | -0.1178076 | 59433.04 | 0.25 | 2.8486e-11
2015-10-12 19:09:55 | X1_Y5 | TFT_96_9 | BR | 8.504436 | 2.100343e-06 | 0.3138681 | 5.784529 | 5.447397 | 5.459207 | 8.288313 | -14.34183 | 4.433182 | 1.578274e-05 | 0.2734471 | 11068364.8 | 11269081.9 | 2.15063e-11 | 1.99771e-11 | -18.79921 | -36.20997 | 0.0001269195 | 1.126263e-11 | 1.84 | 62448.14 | -0.1155441 | 61181.07 | 0.25 | 1.219764e-11
2015-10-12 18:41:54 | X1_Y5 | TFT_96_9 | TL | 6.696698 | 2.028297e-06 | 0 | 5.928651 | 6.971661 | 6.955224 | 10.61146 | -11.5547 | 3.343604 | 1.710514e-05 | 0 | 26771772.2 | 28039662.7 | -8.56958e-12 | -1.82546e-11 | -15.45295 | -26.67293 | 0.000148525 | 5.296961e-12 | 2.02 | 47098.01 | -0.0656274 | 47099.61 | 12.75 | 3.57404e-07
2015-10-12 18:50:56 | X1_Y5 | TFT_96_9 | TR | 7.269188 | 2.043154e-06 | 0.2645013 | 7.150601 | 6.403056 | 6.367484 | 9.700919 | -11.35677 | 2.457895 | 1.777451e-05 | 0.2676729 | 33602293.3 | 34493804.3 | 1.28399e-11 | 1.43696e-11 | -15.02521 | -27.59915 | 0.0001641635 | 4.759217e-12 | 2.03 | 51156.98 | -0.07247183 | 50903.24 | 0.25 | 1.817375e-11