## Summary
TestDate | UID | Device ID | Site | Vt | gm | Subthreshold | Sat Mobility | Mobility_0.5 | Mobility_0.2 | Mobility_0.1 | Lambda_20 | Vt_10 | gm_10 | Subthreshold_10 | On_Off_20x0 | On_Off_20xN15 | IG_N5 | IG_20 | Lambda_15 | Lambda_10 | Idrive | Ileak | VD_Offset | VD_Resistance | VD_Intercept | R_Inf | Hysteresis_S | Ireverse
2015-10-12 18:10:51 | X0_Y5 | TFT_96_9 | BL | 0.7746011 | 3.267549e-13 | 0 | 2.783252e-07 | -1.799483e-05 | -3.882155e-05 | -0.0007904902 | 0.1761327 | 4.953698 | 6.101858e-13 | 0 | -0.6331951 | -3.835124 | 6.54941e-13 | -9.99074e-12 | 3.101703 | 1.116296 | 8.169582e-12 | -2.1302e-12 | 4.99 | 6117544563427.8 | 22.0564 | 6117544563427.7 | -9.625 | 1.91596e-11
2015-10-12 18:21:58 | X0_Y5 | TFT_96_9 | BR | -15.62409 | 3.9669e-14 | -93.15057 | 2.388823e-06 | 1.081037e-08 | -1.435993e-07 | -0.000315776 | 11.94699 | -18.99142 | 2.7561112e-14 | 546.5855 | 1.263157 | -2.832567 | 7.2455e-12 | -2.72273e-11 | -13.89897 | 68.55035 | 2.774648e-14 | -9.795526e-15 | 0.19 | 5792972010.0 | 0.191601 | 5792972010.0 | -38.875 | 2.094102e-13
2015-10-12 17:52:53 | X0_Y5 | TFT_96_9 | TL | 5.503274 | 1.716126e-06 | -10.75895 | 5.423081 | 5.973422 | 6.174025 | 9.404077 | -17.30782 | 3.010509 | 1.404137e-05 | -7.407272 | 12172485.2 | 13425015.3 | 6.55177e-13 | 4.72948e-11 | -22.12741 | -49.66371 | 0.0001324325 | 9.864607e-12 | 1.83 | 55959.31 | -0.03935669 | 56287.72 | -21.875 | 5.65234e-07
2015-10-12 18:00:49 | X0_Y5 | TFT_96_9 | TR | 0 | 6.697072e-10 | 0 | 0 | -0.001508042 | 0.003481586 | -0.001127052 | 54.36722 | 0 | 5.593103e-10 | 0 | 1.002454 | 0.7499841 | -5.42834e-12 | 3.31004e-11 | -208.8807 | -440.3312 | -6.761251e-10 | -9.015193e-10 | 0.03 | 27633616.1 | 0.01285707 | 489403388.4 | -9.625 | -6.908862e-10
2015-10-12 18:10:51 | X1_Y5 | TFT_96_9 | BL | 9.836033 | 1.826251e-06 | -21.70103 | 4.991767 | 4.48194 | 4.393314 | 6.660368 | -12.42735 | 5.610133 | 1.303189e-05 | 0 | 709218.3 | 8363264.8 | 3.73086e-11 | 1.18205e-11 | -16.48571 | -39.00097 | 9.385515e-05 | 1.122231e-11 | 2.01 | 78031.01 | -0.1115125 | 75729.13 | -9.625 | 1.437455e-07
2015-10-12 18:21:58 | X1_Y5 | TFT_96_9 | BR | 10.14454 | 1.843101e-06 | 0.4138837 | 4.923144 | 3.740361 | 3.607128 | 5.541451 | -12.20261 | 5.674958 | 1.279045e-05 | 0.3612379 | 5872529.6 | 7902689.0 | -1.92748e-11 | 3.1701e-11 | -16.34194 | -40.58432 | 9.17258e-05 | 1.160691e-11 | 2.06 | 83016.81 | -0.1072693 | 80573.34 | -24.125 | 1.8858324e-07
2015-10-12 17:52:53 | X1_Y5 | TFT_96_9 | TL | 5.337615 | 1.835931e-06 | 0.3898901 | 5.550314 | 5.854987 | 5.859184 | 8.959679 | -17.46546 | 2.220527 | 1.571863e-05 | 0 | 8570208.0 | 9028238.3 | -1.5706e-11 | 2.13612e-12 | -26.33467 | -48.3632 | 0.000151261 | 1.675421e-11 | 1.8 | 50648.99 | -0.08291027 | 51287.31 | -9.625 | 9.30501e-07
2015-10-12 18:00:49 | X1_Y5 | TFT_96_9 | TR | 6.128217 | 1.823429e-06 | 0 | 5.39423 | 6.59856 | 6.611725 | 10.1163 | -19.52011 | 2.549224 | 1.566994e-05 | 0 | 8195222.4 | 9031818.0 | 2.13515e-12 | 2.91528e-11 | -24.2238 | -40.75592 | 0.0001450715 | 1.606227e-11 | 1.78 | 52614.56 | -0.08370052 | 53218.02 | -9.625 | 7.724029e-07