## Summary
TestDate | UID | Device ID | Site | Vt | gm | Subthreshold | Sat Mobility | Mobility_0.5 | Mobility_0.2 | Mobility_0.1 | Lambda_20 | Vt_10 | gm_10 | Subthreshold_10 | On_Off_20x0 | On_Off_20xN15 | IG_N5 | IG_20 | Lambda_15 | Lambda_10 | Idrive | Ileak | VD_Offset | VD_Resistance | VD_Intercept | R_Inf | Hysteresis_S | Ireverse
2015-10-12 11:41:14 | X0_Y5 | TFT_96_9 | BL | 4.449438 | 1.920617e-06 | 0.3109268 | 5.291206 | 5.514996 | 5.674166 | 8.743467 | -25.70038 | 2.106217 | 1.637611e-05 | 0.3069974 | 27157376.3 | 27157376.3 | 1.48495e-11 | -9.99114e-12 | -37.83012 | -62.4315 | 0.0001530055 | 5.634031e-12 | 1.54 | 48245.12 | -0.09067359 | 49317.19 | 0 | 7.711835e-12
2015-10-12 11:50:29 | X0_Y5 | TFT_96_9 | BR | 4.821336 | 1.888309e-06 | 0.3383188 | 5.220373 | 5.567156 | 5.722549 | 8.824347 | -25.70682 | 2.397411 | 1.589954e-05 | 0.283996 | 17479440.4 | 17618163.5 | -2.01301e-11 | 9.27289e-12 | -36.54278 | -56.00356 | 0.0001460825 | 8.291585e-12 | 1.52 | 49995.88 | -0.0932698 | 51101.83 | 0.125 | 1.254865e-11
2015-10-12 11:22:51 | X0_Y5 | TFT_96_9 | TL | 4.206161 | 2.063566e-06 | 0.2899714 | 6.647702 | 6.459937 | 6.591517 | 10.17097 | -22.92264 | 1.560052 | 1.811554e-05 | 0.4147502 | 9245274.2 | 28838517.2 | -5.42879e-12 | -1.88027e-12 | -37.78652 | -68.40708 | 0.000184931 | 6.412639e-12 | 1.68 | 42607.51 | -0.08459994 | 43470.76 | 0 | 1.76454e-11
2015-10-12 11:32:05 | X0_Y5 | TFT_96_9 | TR | 4.316888 | 2.045794e-06 | 0.3298966 | 6.294549 | 6.356527 | 6.498417 | 10.03876 | -20.97654 | 1.630485 | 1.777783e-05 | 0.3640636 | 25424040.2 | 26123379.7 | 8.25881e-12 | 5.43913e-11 | -31.4745 | -49.24027 | 0.000178494 | 6.83273e-12 | 1.67 | 43546.66 | -0.08986984 | 44475.42 | 0.125 | 2.03486e-11
2015-10-12 11:41:14 | X1_Y5 | TFT_96_9 | BL | 4.39648 | 1.91256e-06 | 0.3124316 | 5.299032 | 5.492971 | 5.563658 | 8.496504 | -26.5317 | 2.109892 | 1.633989e-05 | 0.2746272 | 24384775.1 | 24404616.8 | 7.74147e-12 | -1.43364e-12 | -39.06861 | -61.82566 | 0.0001529615 | 6.267728e-12 | 1.53 | 48236.13 | -0.08668131 | 49434 | 0.125 | 9.03481e-12
2015-10-12 11:50:29 | X1_Y5 | TFT_96_9 | BR | 4.544656 | 1.901794e-06 | 0.3592169 | 5.291714 | 5.519005 | 5.596332 | 8.540696 | -27.13941 | 2.301857 | 1.615737e-05 | 0.2988802 | 22906651.5 | 22906651.5 | 3.73076e-11 | 1.48788e-11 | -39.71339 | -62.54069 | 0.0001495105 | 6.526947e-12 | 1.51 | 48709.41 | -0.08622922 | 49913.7 | 0 | 9.53569e-12
2015-10-12 11:22:51 | X1_Y5 | TFT_96_9 | TL | 4.08943 | 2.073463e-06 | 0.3803036 | 6.751848 | 6.522844 | 6.559523 | 10.0246 | -20.10231 | 1.502756 | 1.831394e-05 | 0.3038567 | 27212684.6 | 27260430.0 | 8.25148e-12 | -4.14321e-13 | -30.68733 | -48.08813 | 0.0001879225 | 6.8936e-12 | 1.7 | 41903.29 | -0.08330788 | 42830.12 | 0.125 | 2.057955e-11
2015-10-12 11:32:05 | X1_Y5 | TFT_96_9 | TR | 3.785126 | 2.058891e-06 | 0.3272585 | 6.368077 | 6.172833 | 6.21765 | 9.506713 | -23.46341 | 1.600468 | 1.804069e-05 | 0.2916108 | 31397785.5 | 33448230.3 | 1.5388e-11 | 2.81311e-11 | -35.59859 | -55.09745 | 0.000181908 | 5.438494e-12 | 1.61 | 42137.77 | -0.0829427 | 43224.2 | 0 | 3.04531e-11